## Feuil1
Power after cavity without windows: 5,93mW
Reference position on the platine: 12 mm |  |  |  |  | For all power measurements, there is OD1 filter on the powermeter meaning error has to be multiplied by ~10, power also…
Power on Koheras: 110mW |  |  |  |  | We put the fiber collimator on a translation stage, moving on x axis to scan the mirror's transmission as a fonction of the radius
Power after cavity with windows: 5,5mW
Measurment error on powermeter: +-3pW
the mirror placed with the arrow vertically
Displacement from the center (mm)
|  | 0 | 1 | 2 | 3 | 4 | 5 | Transmission (ppm)
M3_M4_11_spare | Power (nW) | 24.3 | 24.2 | 24.1 | 24.1 | 23.9 | 23.8 | 4.097808
M3_M4_13_spare |  | 18.4 | [5 empty] | 3.102867
M2_spare |  | 24.9 | [5 empty] | 4.198988
M2 |  | 23.6 | [5 empty] | 3.979764
M3 |  | 24.9 | [5 empty] | 4.198988
M4 |  | 25.1 | [5 empty] | 4.232715
M1 |  | 1140 | [5 empty] | 192.2428
note : this increase comes from reflection inside the cavity the power meter measures it
note : the power meter lens is almost the same size as the beam, so as we scan we cut the beam