## Feuil1
testing the transmission outside the box
Reference position on the platine: 12 mm |  |  |  |  | For all power measurements, there is OD1 filter on the powermeter meaning error has to be multiplied by ~10, power also…
Power on Koheras: 110mW |  |  |  |  | We put the fiber collimator on a translation stage, moving on x axis to scan the mirror's transmission as a fonction of the radius
note : the power meter lens is almost the same size as the beam, so as we scan we cut the beam
Measurment error on powermeter: +-3pW
the mirror placed with the arrow vertically
INPUT POWER: 6,56mW
Displacement from the center (mm)
|  | 0 (half angle) | 0 | 1 | 2 | 3 | 4 | 5
M3_M4_11_spare | Power (nW) | 19.85 | 18.6 | 18.4 | 18.5 | 18.4 | 18.3 | 18.2 | INPUT POWER: 6,56mW
M3_M4_13_spare |  | 22.7 | 21.4 | 20.6 | 19.8 | 19.2 | 19.2 | 21.7
M2_spare |  | 15.4 | 15.7 | 15.7 | 15.7 | 15.7 | 15.7 | 15.2
M2 |  | 20.4 | 21 | 21 | 20.7 | 20.9 | 20.7 | 26 | INPUT POWER: 5,86mW
M3 |  | 19.5 | 19.7 | 19.5 | 19.5 | 19.5 | 19.5 | 20
M4 |  | 20 | 20.4 | 20.3 | 20 | 19.7 | 19.4 | 20
M1 |  | 1130 | 1150 | 1130 | 1140 | 1140 | 1130 | 1120
Transmission (ppm)
M3_M4_11_spare | Power (nW) | 3.025915 | 2.835366 | 2.804878 | 2.820122 | 2.804878 | 2.789634 | 2.77439 | INPUT POWER: 6,56mW
M3_M4_13_spare |  | 3.460366 | 3.262195 | 3.140244 | 3.018293 | 2.926829 | 2.926829 | 3.307927
M2_spare |  | 2.347561 | 2.393293 | 2.393293 | 2.393293 | 2.393293 | 2.393293 | 2.317073
M2 |  | 3.481229 | 3.583618 | 3.583618 | 3.532423 | 3.566553 | 3.532423 | 4.43686 | INPUT POWER: 5,86mW
M3 |  | 3.327645 | 3.361775 | 3.327645 | 3.327645 | 3.327645 | 3.327645 | 3.412969
M4 |  | 3.412969 | 3.481229 | 3.464164 | 3.412969 | 3.361775 | 3.31058 | 3.412969
M1 |  | 192.8328 | 196.2457 | 192.8328 | 194.5392 | 194.5392 | 192.8328 | 191.1263
angle of the cavity taken
At the end of the measurments upward, input power is 5,92mW
We re-do a measurment of all transmission at 0mm and full cavity angle
|  | Power | Trans
M3_M4_11_spare | Power (nW) | 16.5 | 2.787162
M3_M4_13_spare |  | 18.6 | 3.141892
M2_spare |  | 14.5 | 2.449324
M2 |  | 21.3 | 3.597973
M3 |  | 20.2 | 3.412162
M4 |  | 20.3 | 3.429054
M1 |  | 1135 | 191.723