## Feuil1
Récapitulatif miroirs
Manip | Nom | Type | Absorption (ppm) | Diffusion (ppm) | Transmission (ppm) @ 1030nm | ROC (m) | Status
Gamma Factory Layertec AOI=0° | 161182 (x2) | FS | ? | ? | 1000 | 5m
| 161183 (x2) | FS | ? | ? | 1000 | 10m
| 161185 (x2) | FS | ? | ? | 460 | plan | 1 in the KBOX
| 161186 (x2) | FS | ? | ? | 2500 | plan
THOMX LMA AOI=1,15° | C16111/11 | ULE | 0.27 | 4.5 | 1.5 | 2,24m
| C16111/12 | ULE | 0.24 | 4.5 | 1.5 | plan | damaged
| C16111/13 | ULE | 0.24 | 10 | 1.5 | 2,24m
| C16115/11 | SAPPHYRE | 0.4 | 4 | 140 | plan | not usable
THOMX SPARE LMA AOI=1,15° | S19063 | FS | X | X | 120 | plan | damaged
SBOX LMA AOI=4,76° | 15039/1 | ULE | 1.15 | 8 | 2.8 | plan | damaged
| 15039/2 | ULE | 1.27 | 3 | < 5 | 0,5m
| 15039/4 | ULE | 1.2 | 4.5 | < 5 | 0,5m
| 15058/1 | FS | 1 | 9 | 180 | plan | damaged
SBOX SPARE LMA AOI=4,76° | S17112/1B | ULE | 0.7 | 4.3 | 1.5 | plan
| S17112/2B | ULE | 0.7 | 1.5 | 1.5 | 0,5m
| S17112/3B | ULE | 0.7 | 6 | 1.5 | 0,5m
MIGHTY LMA AOI=6,9° | C10030 | FS | 1 | 3 | 1060 | plan | lost
| C10038/1 | FS | 0.68 | 2.5 | 332 | plan | lost
| C10038/2 | FS | 0.62 | 2 | 334 | 0,5m | lost
| C10038/3 | FS | 0.64 | 3 | 334 | 0,5m | lost
| S12076 | FS | 0.5 | 10 | 80 | plan | light damages
| S12075/1 | FS | 0.5 | 40 | 20 | 0,5m
| S12075/2 | FS | 0.5 | 6 | 20 | 0,5m | lost
| S12075/3 | FS | 0.5 | 7 | 20 | plan | lost
| S13071/1 | FS | <1 | 12 | 10 | 0,5m
| S13071/2 | FS | <1 | 2.5 | 10 | 0,5m | lost
New mirrors THOMX AOI=1,146° | C23018/5 | ULE | <0,6 | 8,5-8,5 | 3 | 2,241m
| C23018/6 | ULE | <0,6 | 2,5-4,5 | 3 | 2,241m
| C23018/7 | ULE | <0,6 | 4,5-4,5 | 3 | 2,241m
| C23018/8 | ULE | <0,6 | 3-2,8 | 3 | 2,241m
| C23018/1 | ULE | <0,6 | 4-5,5 | 3 | plan
| C23018/2 | ULE | <0,6 | 2,8-5,5 | 3 | plan
| C23017/1 | FS | <0,6 | 2,5-3,5 | 115 | plan
| C23017/2 | FS | <0,6 | 2,5-3 | 115 | plan
New mirrors SBOX AOI=1,146° | C23018/9 | ULE | <0,6 | 6-6 | 3 | 0,5m
| C23018/10 | ULE | <0,6 | 11-11 | 3 | 0,5m
| C23018/11 | ULE | <0,6 | 3,8-4,5 | 3 | 0,5m
| C23018/12 | ULE | <0,6 | 2,8-4 | 3 | 0,5m
| C23018/3 | ULE | <0,6 | 4,5-4,5 | 3 | plan
| C23018/4 | ULE | <0,6 | 3-7 | 3 | plan
| C23017/3 | FS | <0,6 | 4,3-2,5 | 115 | plan
| C23017/4 | FS | <0,6 | 2-2,7 | 115 | plan