{"text_format":"2","workbook":"xls","n_sheets":3,"sheets":["Sheet1","Sheet2","Sheet3"],"not_rendered":{"charts":0,"images":0,"macros":0,"external_links":0,"defined_names":0,"comments":0,"pivot_tables":0},"unopened":[],"bounds":{"document_bytes":16777216,"sheet_cells":100000,"run_cost":"one","rows_first":2000,"rows_last":500,"rows_between":2000,"halvings":0,"cell_chars":16384,"cell_head_chars":4096},"cells_cut":0,"cells_raw":0,"read":"whole","date_system":"1900","formulas":"cached_only"}

{"sheet":"Sheet1","index":0,"n_rows":14,"n_cols":9,"rows_kept":14,"cut":false,"hidden":false,"merged":[[2,7,2,8]],"flags":["formulas_cached_only"]}
["Displacement in Z axsis of cylindrical piezo ceramics"]
[]
["Model","OD\n[mm]","ID\n[mm]","T\n[mm]","Input V","d31","H of electrode\n[mm]","Displacement\n[m/V]"]
["Z15H23 x 25C-E (C-82)",25,23,1,1,266,10,2.66e-09,"*α(alpha)"]
["Z15H35 x 37C-E (C-82)",37,35,1,1,266,10,2.66e-09,"*α(alpha)"]
["Z20H38 x 40C-E (C-82)",40,38,1,1,266,15,3.99e-09,"*α(alpha)"]
[]
["Fomula","[H(H*10^-3)*d31(d31*10^-12)*ImputV/T(T*10^-3)]*α"]
[]
["<NOTE>"]
["1. [α] is nonlinear correction coefficient and changeable depending on input electric field."]
["2. The above values are under non-resonance frequency range and not for resonance frequency range."]
["3. The above values are based on calculation and actual measured values precede calculated values."]
["4. Max. input Voltage for C-82 is 350V[V/mm], however a half value of Max. input Voltage is reccomendable."]

{"sheet":"Sheet2","index":1,"n_rows":0,"n_cols":0,"rows_kept":0,"cut":false,"hidden":false,"merged":[],"flags":["formulas_cached_only"]}

{"sheet":"Sheet3","index":2,"n_rows":0,"n_cols":0,"rows_kept":0,"cut":false,"hidden":false,"merged":[],"flags":["formulas_cached_only"]}